## Sheet1
IfSized | IfTreated | Fiber diameter (µm) | Fiber Characteristic Strength (GPa) | Fiber Tensile modulus (GPa) | Fiber Weibull exponent (shape parameter) | Matrix Tensile strength (MPa) | Matrix Failure strain (%) | Matrix Young's modulus (GPa) | Test Temperature (°C) | Critical fragment length (µm) | Uncertainty of Critical fragment length (µm)
No | No | 7 | 4.89 | 256 | 4.71 | 76 | 5.7 | 1.64 | 25 | 1115.333 | 34.26667
No | Yes | 7.2 | 4.54 | 257 | 4.75 | 76 | 5.7 | 1.64 | 25 | 520.5733 | 12.4
No | No | 7 | 4.9 | 230 | 4.7 | 85 | 38 | 3 | 25 | 862 | 43.1
No | No | 7.3 | 2.86 | 200 | 5.21 | 128.3 | 8.3 | 2.92 | 25 | 338 | 16.9
Yes | No | 7.3 | 4.02 | 217 | 4.32 | 128.3 | 8.3 | 2.92 | 25 | 383 | 19.15
Yes | No | 5.7 | 5.76 | 278 | 4.95 | 604.5 | 10 | 1.62 | 25 | 706.496 | 35.3248
Yes | No | 5.7 | 5.76 | 278 | 4.95 | 600.7 | 12 | 1.61 | 25 | 708.852 | 35.4426
Yes | No | 5.7 | 5.76 | 278 | 4.95 | 567.2 | 15 | 1.52 | 25 | 666.672 | 33.3336
Yes | No | 5.7 | 5.76 | 278 | 4.95 | 440.1 | 22 | 1.25 | 25 | 631.788 | 31.5894
Yes | No | 5.7 | 5.76 | 278 | 4.95 | 226 | 37 | 0.678 | 25 | 603.82 | 30.191
Yes | No | 5.7 | 5.76 | 278 | 4.95 | 179.3 | 39 | 0.583 | 25 | 889.352 | 44.4676
Yes | Yes | 7.45 | 4.32 | 191 | 3.69 | 84.1 | 7.7 | 3.21 | 25 | 510 | 59.6
No | Yes | 6.79 | 4.58 | 187 | 6.11 | 84.1 | 7.7 | 3.21 | 25 | 510 | 100
No | No | 7 | 4.42 | 238 | 5.99 | 70 | 11 | 1.11 | 25 | 680.3629 | 120.7949
No | Yes | 7 | 3.99 | 238 | 5.74 | 70 | 11 | 1.11 | 25 | 433.2543 | 134.0011
Yes | Yes | 7 | 3.72 | 238 | 5.1 | 70 | 11 | 1.11 | 25 | 315.8048 | 60.63866
No | Yes | 7 | 4.16 | 240 | 4.54 | 70 | 11 | 1.11 | 25 | 342 | 40
Yes | Yes | 7 | 3.89 | 240 | 4.31 | 70 | 11 | 1.11 | 25 | 334 | 38
Yes | Yes | 7 | 4.27 | 240 | 5.46 | 70 | 11 | 1.11 | 25 | 376 | 43
No | Yes | 7 | 4.16 | 240 | 4.54 | 75 | 8.8 | 1.47 | 25 | 281 | 38
Yes | Yes | 7 | 3.89 | 240 | 4.31 | 75 | 8.8 | 1.47 | 25 | 275 | 32
Yes | Yes | 7 | 4.27 | 240 | 5.46 | 75 | 8.8 | 1.47 | 25 | 295 | 39
No | No | 6.7 | 4.375 | 241 | 4.6 | 102 | 5 | 4 | 25 | 526 | 164
No | No | 5 | 6.067 | 290 | 9.3 | 102 | 5 | 4 | 25 | 575 | 107
Yes | No | 5.3 | 4.313 | 290 | 8.5 | 102 | 5 | 4 | 25 | 381 | 34
No | No | 5.3 | 5.05 | 290 | 14.3 | 102 | 5 | 4 | 25 | 559 | 89
No | No | 5.2 | 5.67 | 276 | 5 | 70 | 5 | 2.04 | 25 | 215.46 | 8.505
No | No | 5.2 | 5.67 | 276 | 5 | 70 | 5 | 2.04 | 45 | 260.82 | 19.845
No | No | 5.2 | 5.67 | 276 | 5 | 70 | 5 | 2.04 | 65 | 277.83 | 10.206
No | No | 7 | 3.59 | 256.2 | 4 | 68 | 2.6 | 6 | 25 | 616.8385 | 41.5
Yes | No | 7 | 3.92 | 257.7 | 4 | 68 | 2.6 | 6 | 25 | 528.7091 | 20.6
Yes | No | 7 | 3.42 | 251.6 | 4 | 68 | 2.6 | 6 | 25 | 376.4151 | 29.1
Yes | No | 7 | 3.2 | 240.1 | 4 | 68 | 2.6 | 6 | 25 | 400.7156 | 43.9
No | Yes | 7 | 3.7 | 259.2 | 4 | 68 | 2.6 | 6 | 25 | 451.2195 | 31.3
Yes | Yes | 7 | 3.73 | 257.6 | 4 | 68 | 2.6 | 6 | 25 | 416.2946 | 13.3
Yes | Yes | 7 | 3.67 | 252.7 | 4 | 68 | 2.6 | 6 | 25 | 310.1908 | 13.4
Yes | Yes | 7 | 3.32 | 232.9 | 4 | 68 | 2.6 | 6 | 25 | 307.0825 | 12.9
No | Yes | 7 | 4.1 | 263.7 | 4 | 68 | 2.6 | 6 | 25 | 440.9957 | 15
Yes | Yes | 7 | 3.85 | 252.8 | 4 | 68 | 2.6 | 6 | 25 | 411.0738 | 30.8
Yes | Yes | 7 | 3.54 | 251.8 | 4 | 68 | 2.6 | 6 | 25 | 275.0277 | 9.6
Yes | Yes | 7 | 3.34 | 238.9 | 4 | 68 | 2.6 | 6 | 25 | 309.6689 | 11.9
Yes | Yes | 5.93 | 4.86 | 250 | 4.02 | 70 | 3 | 2 | 25 | 587.7 | 35.1
No | Yes | 5.59 | 4.77 | 250 | 3.66 | 70 | 3 | 2 | 25 | 592.6 | 19.6
No | Yes | 5.58 | 4.53 | 250 | 3.28 | 70 | 3 | 2 | 25 | 539.5 | 34.6
No | Yes | 5.97 | 4.59 | 250 | 3.3 | 70 | 3 | 2 | 25 | 386.5 | 5.4
No | Yes | 5.723 | 5.2 | 296 | 5 | 68 | 3.52 | 2.5 | 25 | 620 | 70
No | Yes | 5.723 | 5.2 | 296 | 5 | 68 | 3.52 | 2.5 | 25 | 510 | 50
No | Yes | 5.723 | 5.2 | 296 | 5 | 68 | 3.52 | 2.5 | 25 | 490 | 50
No | Yes | 5.723 | 5.2 | 296 | 5 | 68 | 3.52 | 2.5 | 25 | 395 | 40
No | No | 16.3 | 0.63 | 35.1 | 3.66 | 63 | 3 | 6 | 25 | 228.1 | 109.3
No | No | 7.03 | 3.94 | 239.4 | 2.86 | 70 | 3.5 | 3 | 25 | 591 | 14.8
No | Yes | 6.97 | 2.78 | 207.3 | 2.14 | 70 | 3.5 | 3 | 25 | 298 | 42