## Sheet1
IfSized | IfTreated | Fiber diameter (µm) | Fiber Characteristic Strength (GPa) | Fiber Tensile modulus (GPa) | Fiber Weibull exponent (shape parameter) | Matrix Tensile strength (MPa) | Matrix Failure strain (%) | Matrix Young's modulus (GPa) | Test Temperature (°C) | Critical fragment length (µm)
No | No | 7 | 4.89 | 256 | 4.71 | 76 | 5.7 | 1.64 | 25 | 1115.333
No | Yes | 7.2 | 4.54 | 257 | 4.75 | 76 | 5.7 | 1.64 | 25 | 520.5733
No | No | 7 | 4.9 | 230 | 4.7 | 85 | 38 | 3 | 25 | 862
No | No | 7.3 | 2.86 | 200 | 5.21 | 128.3 | 8.3 | 2.92 | 25 | 338
Yes | No | 7.3 | 4.02 | 217 | 4.32 | 128.3 | 8.3 | 2.92 | 25 | 383
Yes | No | 5.7 | 5.76 | 278 | 4.95 | 62 | 9 | 1.62 | 25 | 706.496
Yes | No | 5.7 | 5.76 | 278 | 4.95 | 68 | 12 | 1.61 | 25 | 708.852
Yes | No | 5.7 | 5.76 | 278 | 4.95 | 73 | 15 | 1.52 | 25 | 666.672
Yes | No | 5.7 | 5.76 | 278 | 4.95 | 78 | 22 | 1.25 | 25 | 631.788
Yes | No | 5.7 | 5.76 | 278 | 4.95 | 55 | 37 | 0.678 | 25 | 603.82
Yes | No | 5.7 | 5.76 | 278 | 4.95 | 40 | 39 | 0.538 | 25 | 889.352
Yes | Yes | 7.45 | 4.32 | 191 | 3.69 | 84.1 | 7.7 | 3.21 | 25 | 510
No | Yes | 6.79 | 4.58 | 187 | 6.11 | 84.1 | 7.7 | 3.21 | 25 | 510
No | No | 7 | 4.42 | 238 | 5.99 | 50 | 11 | 1.11 | 25 | 680.3629
No | Yes | 7 | 3.99 | 238 | 5.74 | 50 | 11 | 1.11 | 25 | 433.2543
Yes | Yes | 7 | 3.72 | 238 | 5.1 | 50 | 11 | 1.11 | 25 | 315.8048
No | Yes | 7 | 4.16 | 240 | 4.54 | 50 | 11 | 1.11 | 25 | 342
Yes | Yes | 7 | 3.89 | 240 | 4.31 | 50 | 11 | 1.11 | 25 | 334
Yes | Yes | 7 | 4.27 | 240 | 5.46 | 50 | 11 | 1.11 | 25 | 376
No | Yes | 7 | 4.16 | 240 | 4.54 | 62 | 8.8 | 1.47 | 25 | 281
Yes | Yes | 7 | 3.89 | 240 | 4.31 | 62 | 8.8 | 1.47 | 25 | 275
Yes | Yes | 7 | 4.27 | 240 | 5.46 | 62 | 8.8 | 1.47 | 25 | 295
No | No | 6.7 | 4.375 | 241 | 4.6 | 102 | 5 | 4 | 25 | 526
No | No | 5 | 6.067 | 290 | 9.3 | 102 | 5 | 4 | 25 | 575
Yes | No | 5.3 | 4.313 | 290 | 8.5 | 102 | 5 | 4 | 25 | 381
No | No | 5.3 | 5.05 | 290 | 14.3 | 102 | 5 | 4 | 25 | 559
No | No | 5.2 | 5.67 | 276 | 5 | 70 | 5 | 2.04 | 25 | 215.46
No | No | 5.2 | 5.67 | 276 | 5 | 70 | 5 | 2.04 | 45 | 260.82
No | No | 5.2 | 5.67 | 276 | 5 | 70 | 5 | 2.04 | 65 | 277.83
No | No | 7 | 3.59 | 256.2 | 4 | 68 | 6 | 2.6 | 25 | 616.8385
Yes | No | 7 | 3.92 | 257.7 | 4 | 68 | 6 | 2.6 | 25 | 528.7091
Yes | No | 7 | 3.42 | 251.6 | 4 | 68 | 6 | 2.6 | 25 | 376.4151
Yes | No | 7 | 3.2 | 240.1 | 4 | 68 | 6 | 2.6 | 25 | 400.7156
No | Yes | 7 | 3.7 | 259.2 | 4 | 68 | 6 | 2.6 | 25 | 451.2195
Yes | Yes | 7 | 3.73 | 257.6 | 4 | 68 | 6 | 2.6 | 25 | 416.2946
Yes | Yes | 7 | 3.67 | 252.7 | 4 | 68 | 6 | 2.6 | 25 | 310.1908
Yes | Yes | 7 | 3.32 | 232.9 | 4 | 68 | 6 | 2.6 | 25 | 307.0825
No | Yes | 7 | 4.1 | 263.7 | 4 | 68 | 6 | 2.6 | 25 | 440.9957
Yes | Yes | 7 | 3.85 | 252.8 | 4 | 68 | 6 | 2.6 | 25 | 411.0738
Yes | Yes | 7 | 3.54 | 251.8 | 4 | 68 | 6 | 2.6 | 25 | 275.0277
Yes | Yes | 7 | 3.34 | 238.9 | 4 | 68 | 6 | 2.6 | 25 | 309.6689
Yes | Yes | 5.93 | 4.86 | 250 | 4.02 | 70 | 3 | 2 | 25 | 587.7
No | Yes | 5.59 | 4.77 | 250 | 3.66 | 70 | 3 | 2 | 25 | 592.6
No | Yes | 5.58 | 4.53 | 250 | 3.28 | 70 | 3 | 2 | 25 | 539.5
No | Yes | 5.97 | 4.59 | 250 | 3.3 | 70 | 3 | 2 | 25 | 386.5
No | Yes | 5.723 | 5.2 | 296 | 5 | 68 | 3.52 | 2.5 | 25 | 620
No | Yes | 5.723 | 5.2 | 296 | 5 | 68 | 3.52 | 2.5 | 25 | 510
No | Yes | 5.723 | 5.2 | 296 | 5 | 68 | 3.52 | 2.5 | 25 | 490
No | Yes | 5.723 | 5.2 | 296 | 5 | 68 | 3.52 | 2.5 | 25 | 395
No | No | 16.3 | 0.63 | 35.1 | 3.66 | 63 | 6 | 3 | 25 | 228.1
No | No | 7.03 | 3.94 | 239.4 | 2.86 | 70 | 3.5 | 3 | 25 | 591
No | Yes | 6.97 | 2.78 | 207.3 | 2.14 | 70 | 3.5 | 3 | 25 | 298